## Sheet1
strain | stress | material
-0.002894 | -3.461599 | Al alloy 2024
-0.002895 | -3.459101 | Al alloy 2024
-0.002731 | 8.099542 | Al alloy 2024
-0.002571 | 19.86798 | Al alloy 2024
-0.002487 | 26.02443 | Al alloy 2024
-0.002428 | 30.27026 | Al alloy 2024
-0.002377 | 34.26633 | Al alloy 2024
-0.002327 | 37.33832 | Al alloy 2024
-0.00229 | 39.91079 | Al alloy 2024
-0.00226 | 41.80892 | Al alloy 2024
-0.002213 | 44.15662 | Al alloy 2024
-0.002167 | 46.42938 | Al alloy 2024
-0.002132 | 48.7521 | Al alloy 2024
-0.002099 | 51.02487 | Al alloy 2024
-0.002056 | 53.32261 | Al alloy 2024
-0.002015 | 55.6703 | Al alloy 2024
-0.001979 | 58.04297 | Al alloy 2024
-0.001937 | 60.49057 | Al alloy 2024
-0.001902 | 62.96314 | Al alloy 2024
-0.001861 | 65.63551 | Al alloy 2024
-0.001825 | 68.30789 | Al alloy 2024
-0.001788 | 71.05519 | Al alloy 2024
-0.001746 | 73.80249 | Al alloy 2024
-0.001707 | 76.67467 | Al alloy 2024
-0.001678 | 78.97241 | Al alloy 2024
-0.001636 | 82.36907 | Al alloy 2024
-0.001569 | 85.91559 | Al alloy 2024
-0.001514 | 89.63693 | Al alloy 2024
-0.001449 | 93.35828 | Al alloy 2024
-0.001388 | 97.12957 | Al alloy 2024
-0.001332 | 100.9508 | Al alloy 2024
-0.001287 | 104.847 | Al alloy 2024
-0.001232 | 108.7681 | Al alloy 2024
-0.001178 | 112.8142 | Al alloy 2024
-0.001117 | 116.9601 | Al alloy 2024
-0.001061 | 121.2309 | Al alloy 2024
-0.001009 | 125.5766 | Al alloy 2024
-0.0009474 | 129.9973 | Al alloy 2024
-0.0008889 | 134.5178 | Al alloy 2024
-0.0008271 | 139.0134 | Al alloy 2024
-0.000766 | 143.7338 | Al alloy 2024
-0.000706 | 148.5041 | Al alloy 2024
-0.0006403 | 153.2494 | Al alloy 2024
-0.0005745 | 158.0947 | Al alloy 2024
-0.000502 | 163.1147 | Al alloy 2024
-0.0004397 | 168.1098 | Al alloy 2024
-0.0003654 | 173.2048 | Al alloy 2024
-0.0002982 | 178.2249 | Al alloy 2024
-0.0002239 | 183.4448 | Al alloy 2024
-0.0001562 | 188.6397 | Al alloy 2024
-9e-05 | 193.9345 | Al alloy 2024
-1e-05 | 199.2043 | Al alloy 2024
6e-05 | 204.624 | Al alloy 2024
0.0001315 | 210.0436 | Al alloy 2024
0.0002069 | 215.3384 | Al alloy 2024
0.0002773 | 220.8081 | Al alloy 2024
0.0003494 | 226.3526 | Al alloy 2024
0.000429 | 231.8972 | Al alloy 2024
0.000499 | 237.5916 | Al alloy 2024
0.0005772 | 243.1861 | Al alloy 2024
0.0006579 | 248.9554 | Al alloy 2024
0.0007272 | 254.5 | Al alloy 2024
0.0008154 | 260.2443 | Al alloy 2024
0.0008941 | 266.2384 | Al alloy 2024
0.0009671 | 271.9828 | Al alloy 2024
0.001045 | 277.9769 | Al alloy 2024
0.001131 | 283.7212 | Al alloy 2024
0.001208 | 289.7154 | Al alloy 2024
0.001294 | 295.4597 | Al alloy 2024
0.001376 | 301.4538 | Al alloy 2024
0.001463 | 307.6977 | Al alloy 2024
0.001545 | 313.442 | Al alloy 2024
0.001638 | 319.4362 | Al alloy 2024
0.001734 | 325.4303 | Al alloy 2024
0.001852 | 331.4244 | Al alloy 2024
0.001977 | 337.1687 | Al alloy 2024
0.002116 | 343.1628 | Al alloy 2024
0.002265 | 348.6574 | Al alloy 2024
0.002448 | 354.152 | Al alloy 2024
0.002658 | 359.1471 | Al alloy 2024
0.002887 | 364.1422 | Al alloy 2024
0.003152 | 368.8876 | Al alloy 2024
0.003436 | 373.1334 | Al alloy 2024
0.003757 | 377.3792 | Al alloy 2024
0.004108 | 381.3753 | Al alloy 2024
0.004472 | 385.3714 | Al alloy 2024
0.004885 | 388.8679 | Al alloy 2024
0.00528 | 392.3645 | Al alloy 2024
0.00571 | 395.3616 | Al alloy 2024
0.00618 | 398.6084 | Al alloy 2024
0.006662 | 401.3557 | Al alloy 2024
0.007169 | 404.103 | Al alloy 2024
0.007679 | 406.6005 | Al alloy 2024
0.008206 | 409.0981 | Al alloy 2024
0.008763 | 411.3459 | Al alloy 2024
0.009325 | 413.5936 | Al alloy 2024
0.009885 | 415.5917 | Al alloy 2024
0.01047 | 417.8395 | Al alloy 2024
0.01106 | 419.8375 | Al alloy 2024
0.01169 | 421.8355 | Al alloy 2024
0.01228 | 423.5838 | Al alloy 2024
0.0129 | 425.3321 | Al alloy 2024
0.01352 | 426.8306 | Al alloy 2024
0.01414 | 428.5789 | Al alloy 2024
0.01477 | 430.3272 | Al alloy 2024
0.01541 | 431.8257 | Al alloy 2024
0.01606 | 433.3243 | Al alloy 2024
0.01669 | 434.8228 | Al alloy 2024
0.01735 | 436.3213 | Al alloy 2024
0.018 | 437.8198 | Al alloy 2024
0.01865 | 439.0686 | Al alloy 2024
0.0193 | 440.5671 | Al alloy 2024
0.01996 | 441.8159 | Al alloy 2024
0.02063 | 443.3144 | Al alloy 2024
0.0213 | 444.5632 | Al alloy 2024
0.02197 | 445.812 | Al alloy 2024
0.02264 | 447.0608 | Al alloy 2024
0.02332 | 448.0598 | Al alloy 2024
0.024 | 449.5583 | Al alloy 2024
0.02467 | 450.5573 | Al alloy 2024
0.02535 | 451.8061 | Al alloy 2024
0.02604 | 453.0549 | Al alloy 2024
0.02672 | 454.0539 | Al alloy 2024
0.02741 | 455.0529 | Al alloy 2024
0.02808 | 456.3017 | Al alloy 2024
0.02878 | 457.3007 | Al alloy 2024
0.02946 | 458.2997 | Al alloy 2024
0.03016 | 459.2987 | Al alloy 2024
0.03086 | 460.2978 | Al alloy 2024
0.03153 | 461.2968 | Al alloy 2024
0.03223 | 462.5455 | Al alloy 2024
0.03294 | 463.2948 | Al alloy 2024
0.03363 | 464.2938 | Al alloy 2024
0.03433 | 465.2928 | Al alloy 2024
0.03504 | 466.0421 | Al alloy 2024
0.03573 | 467.0411 | Al alloy 2024
0.03644 | 468.0402 | Al alloy 2024
0.03717 | 468.7894 | Al alloy 2024
0.03787 | 469.7884 | Al alloy 2024
0.03858 | 470.5377 | Al alloy 2024
0.03931 | 471.5367 | Al alloy 2024
0.04002 | 472.0362 | Al alloy 2024
0.04072 | 473.0352 | Al alloy 2024
0.04145 | 473.7845 | Al alloy 2024
0.04217 | 474.5338 | Al alloy 2024
0.04288 | 475.283 | Al alloy 2024
0.0436 | 476.0323 | Al alloy 2024
0.04432 | 476.7816 | Al alloy 2024
0.04504 | 477.5308 | Al alloy 2024
0.04578 | 478.2801 | Al alloy 2024
0.04651 | 479.0294 | Al alloy 2024
0.04723 | 479.5289 | Al alloy 2024
0.04798 | 480.2781 | Al alloy 2024
0.0487 | 481.0274 | Al alloy 2024
0.04944 | 481.5269 | Al alloy 2024
0.05017 | 482.2762 | Al alloy 2024
0.05091 | 482.7757 | Al alloy 2024
0.05166 | 483.5249 | Al alloy 2024
0.05239 | 484.0244 | Al alloy 2024
0.05313 | 484.7737 | Al alloy 2024
0.05389 | 485.2732 | Al alloy 2024
0.05463 | 485.7727 | Al alloy 2024
0.05538 | 486.522 | Al alloy 2024
0.05616 | 487.0215 | Al alloy 2024
0.05689 | 487.521 | Al alloy 2024
0.05764 | 488.0205 | Al alloy 2024
0.05841 | 488.52 | Al alloy 2024
0.05916 | 489.2693 | Al alloy 2024
0.05991 | 489.519 | Al alloy 2024
0.06069 | 490.0186 | Al alloy 2024
0.06144 | 490.5181 | Al alloy 2024
0.0622 | 491.0176 | Al alloy 2024
0.06298 | 491.5171 | Al alloy 2024
0.06372 | 492.0166 | Al alloy 2024
0.0645 | 492.5161 | Al alloy 2024
0.06528 | 492.7659 | Al alloy 2024
0.06604 | 493.2654 | Al alloy 2024
0.06683 | 493.7649 | Al alloy 2024
0.0676 | 494.2644 | Al alloy 2024
0.06838 | 494.5141 | Al alloy 2024
0.06917 | 495.0136 | Al alloy 2024
0.06995 | 495.5132 | Al alloy 2024
0.07074 | 495.7629 | Al alloy 2024
0.07153 | 496.0127 | Al alloy 2024
0.07231 | 496.5122 | Al alloy 2024
0.07312 | 496.7619 | Al alloy 2024
0.07391 | 497.2614 | Al alloy 2024
0.07471 | 497.5112 | Al alloy 2024
0.07552 | 497.7609 | Al alloy 2024
0.0763 | 498.2605 | Al alloy 2024
0.07713 | 498.5102 | Al alloy 2024
0.07793 | 499.0097 | Al alloy 2024
0.07873 | 499.2595 | Al alloy 2024
0.07954 | 499.5092 | Al alloy 2024
0.08034 | 499.759 | Al alloy 2024
0.08115 | 500.0087 | Al alloy 2024
0.08199 | 500.5083 | Al alloy 2024
0.08279 | 500.5083 | Al alloy 2024
0.08363 | 501.0078 | Al alloy 2024
0.08446 | 501.2575 | Al alloy 2024
0.08527 | 501.5073 | Al alloy 2024
0.08611 | 501.757 | Al alloy 2024
0.08692 | 502.0068 | Al alloy 2024
0.08777 | 502.2565 | Al alloy 2024
0.08861 | 502.5063 | Al alloy 2024
0.08944 | 502.756 | Al alloy 2024
0.09029 | 503.0058 | Al alloy 2024
0.09113 | 503.0058 | Al alloy 2024
0.09199 | 503.5053 | Al alloy 2024
0.09283 | 503.5053 | Al alloy 2024
0.09368 | 503.7551 | Al alloy 2024
0.09454 | 504.0048 | Al alloy 2024
0.0954 | 504.2546 | Al alloy 2024
0.09626 | 504.5043 | Al alloy 2024
0.09712 | 504.5043 | Al alloy 2024
0.09798 | 504.7541 | Al alloy 2024
0.09886 | 504.7541 | Al alloy 2024
0.09972 | 505.0038 | Al alloy 2024
0.1006 | 505.2536 | Al alloy 2024
0.1015 | 505.2536 | Al alloy 2024
0.1023 | 505.5033 | Al alloy 2024
0.1032 | 505.7531 | Al alloy 2024
0.1041 | 505.7531 | Al alloy 2024
0.105 | 506.0029 | Al alloy 2024
0.1059 | 506.0029 | Al alloy 2024
0.1068 | 506.2526 | Al alloy 2024
0.1077 | 506.2526 | Al alloy 2024
0.1086 | 506.2526 | Al alloy 2024
0.1095 | 506.5024 | Al alloy 2024
0.1104 | 506.5024 | Al alloy 2024
0.1113 | 506.7521 | Al alloy 2024
0.1122 | 506.7521 | Al alloy 2024
0.1131 | 506.7521 | Al alloy 2024
0.114 | 506.7521 | Al alloy 2024
0.1149 | 507.0019 | Al alloy 2024
0.1158 | 507.0019 | Al alloy 2024
0.1167 | 507.0019 | Al alloy 2024
0.1177 | 507.0019 | Al alloy 2024
0.1186 | 507.0019 | Al alloy 2024
0.1195 | 507.0019 | Al alloy 2024
0.1204 | 507.0019 | Al alloy 2024
0.1214 | 507.0019 | Al alloy 2024
0.1223 | 507.0019 | Al alloy 2024
0.1233 | 507.0019 | Al alloy 2024
0.1242 | 507.0019 | Al alloy 2024
0.1251 | 507.0019 | Al alloy 2024
0.1261 | 506.7521 | Al alloy 2024
0.1271 | 506.7521 | Al alloy 2024
0.128 | 506.7521 | Al alloy 2024
0.129 | 506.7521 | Al alloy 2024
0.1299 | 506.5024 | Al alloy 2024
0.1309 | 506.2526 | Al alloy 2024
0.1319 | 506.2526 | Al alloy 2024
0.1329 | 506.0029 | Al alloy 2024
0.1338 | 505.7531 | Al alloy 2024
0.1348 | 505.5033 | Al alloy 2024
0.1358 | 505.2536 | Al alloy 2024
0.1368 | 505.0038 | Al alloy 2024
0.1378 | 504.7541 | Al alloy 2024
0.1388 | 504.5043 | Al alloy 2024
0.1398 | 504.0048 | Al alloy 2024
0.1408 | 503.5053 | Al alloy 2024
0.1418 | 503.2556 | Al alloy 2024
0.1429 | 502.756 | Al alloy 2024
0.1439 | 502.2565 | Al alloy 2024
0.1449 | 501.757 | Al alloy 2024
0.1459 | 501.2575 | Al alloy 2024
0.147 | 500.5083 | Al alloy 2024
0.148 | 500.0087 | Al alloy 2024
0.1491 | 499.5092 | Al alloy 2024
0.1502 | 498.5102 | Al alloy 2024
0.1512 | 497.7609 | Al alloy 2024
0.1523 | 497.0117 | Al alloy 2024
0.1534 | 496.0127 | Al alloy 2024
0.1545 | 495.2634 | Al alloy 2024
0.1556 | 494.2644 | Al alloy 2024
0.1567 | 493.0156 | Al alloy 2024
0.1578 | 491.7668 | Al alloy 2024
0.1589 | 490.7678 | Al alloy 2024
0.1601 | 489.519 | Al alloy 2024
0.1612 | 488.0205 | Al alloy 2024
0.1624 | 486.522 | Al alloy 2024
0.1636 | 484.7737 | Al alloy 2024
0.1647 | 482.5259 | Al alloy 2024
-8e-05 | -1.975836e-06 | Al alloy 7075
-8e-05 | -1.975836e-06 | Al alloy 7075
-2e-05 | -4.939589e-07 | Al alloy 7075
0 | 7.234028 | Al alloy 7075
1e-05 | 7.234028 | Al alloy 7075
0.0003558 | 19.11621 | Al alloy 7075
0.0003473 | 23.43341 | Al alloy 7075
0.0003548 | 26.10573 | Al alloy 7075
0.0003558 | 28.30384 | Al alloy 7075
0.0003405 | 29.88451 | Al alloy 7075
0.0003438 | 30.99592 | Al alloy 7075
0.0003587 | 32.13203 | Al alloy 7075
0.0003588 | 33.31753 | Al alloy 7075
0.0003669 | 34.67591 | Al alloy 7075
0.0003895 | 36.0343 | Al alloy 7075
0.000392 | 37.2692 | Al alloy 7075
0.0003983 | 38.57819 | Al alloy 7075
0.00056 | 40.10946 | Al alloy 7075
0.0005434 | 41.66543 | Al alloy 7075
0.0005648 | 43.17201 | Al alloy 7075
0.0005877 | 44.87616 | Al alloy 7075
0.0005931 | 47.00019 | Al alloy 7075
0.0006095 | 48.75374 | Al alloy 7075
0.0006178 | 51.29763 | Al alloy 7075
0.0006474 | 53.79212 | Al alloy 7075
0.0006412 | 56.38541 | Al alloy 7075
0.0006812 | 59.02809 | Al alloy 7075
0.0006875 | 61.74486 | Al alloy 7075
0.0009015 | 64.48633 | Al alloy 7075
0.0009244 | 67.37599 | Al alloy 7075
0.0009372 | 70.26565 | Al alloy 7075
0.0009695 | 73.2541 | Al alloy 7075
0.0009841 | 76.26725 | Al alloy 7075
0.001001 | 79.37919 | Al alloy 7075
0.001102 | 82.61462 | Al alloy 7075
0.001186 | 85.89945 | Al alloy 7075
0.001205 | 89.20897 | Al alloy 7075
0.001235 | 92.71608 | Al alloy 7075
0.001284 | 96.24789 | Al alloy 7075
0.001298 | 99.87849 | Al alloy 7075
0.001493 | 103.6079 | Al alloy 7075
0.001488 | 107.4361 | Al alloy 7075
0.001512 | 111.3136 | Al alloy 7075
0.001537 | 115.3394 | Al alloy 7075
0.001564 | 119.3899 | Al alloy 7075
0.001596 | 123.5391 | Al alloy 7075
0.001646 | 127.8366 | Al alloy 7075
0.001671 | 132.134 | Al alloy 7075
0.001709 | 136.5796 | Al alloy 7075
0.00192 | 141.1488 | Al alloy 7075
0.001954 | 145.6932 | Al alloy 7075
0.001976 | 150.4846 | Al alloy 7075
0.002089 | 155.276 | Al alloy 7075
0.002175 | 160.1909 | Al alloy 7075
0.002234 | 165.1552 | Al alloy 7075
0.002248 | 170.07 | Al alloy 7075
0.002344 | 174.9602 | Al alloy 7075
0.002366 | 180.0233 | Al alloy 7075
0.002466 | 185.1358 | Al alloy 7075
0.0025 | 190.1742 | Al alloy 7075
0.002531 | 195.3607 | Al alloy 7075
0.002556 | 200.5226 | Al alloy 7075
0.002679 | 205.7339 | Al alloy 7075
0.002705 | 211.0933 | Al alloy 7075
0.00293 | 216.4775 | Al alloy 7075
0.002946 | 221.7381 | Al alloy 7075
0.002973 | 226.9988 | Al alloy 7075
0.003016 | 232.7781 | Al alloy 7075
0.00305 | 238.7056 | Al alloy 7075
0.003077 | 244.7566 | Al alloy 7075
0.003202 | 250.6841 | Al alloy 7075
0.003234 | 256.8586 | Al alloy 7075
0.003331 | 263.0331 | Al alloy 7075
0.003434 | 269.2076 | Al alloy 7075
0.003519 | 275.3821 | Al alloy 7075
0.003555 | 281.5566 | Al alloy 7075
0.003763 | 287.731 | Al alloy 7075
0.00381 | 293.9055 | Al alloy 7075
0.003839 | 300.327 | Al alloy 7075
0.003863 | 306.5015 | Al alloy 7075
0.004023 | 312.923 | Al alloy 7075
0.004082 | 319.3444 | Al alloy 7075
0.004249 | 325.7659 | Al alloy 7075
0.004292 | 332.1873 | Al alloy 7075
0.004303 | 338.6088 | Al alloy 7075
0.004451 | 345.2773 | Al alloy 7075
0.004491 | 351.6987 | Al alloy 7075
0.004516 | 358.1202 | Al alloy 7075
0.004747 | 364.5417 | Al alloy 7075
0.004817 | 370.9631 | Al alloy 7075
0.004857 | 377.6316 | Al alloy 7075
0.004893 | 384.053 | Al alloy 7075
0.00493 | 390.4745 | Al alloy 7075
0.004977 | 396.896 | Al alloy 7075
0.005159 | 403.3174 | Al alloy 7075
0.005218 | 409.9859 | Al alloy 7075
0.005239 | 416.4073 | Al alloy 7075
0.005381 | 422.8288 | Al alloy 7075
0.005409 | 429.2503 | Al alloy 7075
0.005472 | 435.6717 | Al alloy 7075
0.005657 | 442.3402 | Al alloy 7075
0.005681 | 448.7616 | Al alloy 7075
0.005797 | 455.1831 | Al alloy 7075
0.005835 | 461.6046 | Al alloy 7075
0.005997 | 468.026 | Al alloy 7075
0.006305 | 474.2005 | Al alloy 7075
0.006384 | 480.622 | Al alloy 7075
0.006552 | 486.5495 | Al alloy 7075
0.006666 | 492.477 | Al alloy 7075
0.006858 | 497.9106 | Al alloy 7075
0.007142 | 503.0971 | Al alloy 7075
0.007412 | 508.0367 | Al alloy 7075
0.007983 | 512.4823 | Al alloy 7075
0.008284 | 515.9401 | Al alloy 7075
0.008668 | 519.3978 | Al alloy 7075
0.009178 | 522.3615 | Al alloy 7075
0.009557 | 525.0783 | Al alloy 7075
0.01017 | 527.5481 | Al alloy 7075
0.01064 | 529.7709 | Al alloy 7075
0.01111 | 531.4998 | Al alloy 7075
0.01173 | 533.2286 | Al alloy 7075
0.01218 | 534.9575 | Al alloy 7075
0.01276 | 536.1924 | Al alloy 7075
0.01325 | 537.4273 | Al alloy 7075
0.01391 | 538.6622 | Al alloy 7075
0.01449 | 539.6501 | Al alloy 7075
0.01509 | 540.885 | Al alloy 7075
0.01573 | 541.8729 | Al alloy 7075
0.01631 | 542.6138 | Al alloy 7075
0.01712 | 543.6018 | Al alloy 7075
0.0176 | 544.3427 | Al alloy 7075
0.01836 | 545.3306 | Al alloy 7075
0.01895 | 546.0715 | Al alloy 7075
0.01948 | 546.5655 | Al alloy 7075
0.02018 | 547.5534 | Al alloy 7075
0.02084 | 548.2944 | Al alloy 7075
0.0215 | 548.7883 | Al alloy 7075
0.02218 | 549.5293 | Al alloy 7075
0.02276 | 550.2702 | Al alloy 7075
0.0234 | 550.7642 | Al alloy 7075
0.02403 | 551.5051 | Al alloy 7075
0.02476 | 552.246 | Al alloy 7075
0.02539 | 552.74 | Al alloy 7075
0.02601 | 553.4809 | Al alloy 7075
0.0267 | 553.9749 | Al alloy 7075
0.02724 | 554.4688 | Al alloy 7075
0.02802 | 555.2098 | Al alloy 7075
0.02856 | 555.7037 | Al alloy 7075
0.02928 | 556.4447 | Al alloy 7075
0.02993 | 556.9386 | Al alloy 7075
0.03053 | 557.4326 | Al alloy 7075
0.03114 | 557.9266 | Al alloy 7075
0.03177 | 558.4205 | Al alloy 7075
0.03244 | 559.1615 | Al alloy 7075
0.03312 | 559.6554 | Al alloy 7075
0.03371 | 560.1494 | Al alloy 7075
0.03443 | 560.6433 | Al alloy 7075
0.03492 | 561.1373 | Al alloy 7075
0.03566 | 561.6312 | Al alloy 7075
0.03638 | 561.8782 | Al alloy 7075
0.03698 | 562.6192 | Al alloy 7075
0.03758 | 562.8661 | Al alloy 7075
0.03813 | 563.3601 | Al alloy 7075
0.03878 | 563.8541 | Al alloy 7075
0.03941 | 564.348 | Al alloy 7075
0.04005 | 564.842 | Al alloy 7075
0.04073 | 565.3359 | Al alloy 7075
0.04132 | 565.5829 | Al alloy 7075
0.04205 | 566.0769 | Al alloy 7075
0.0426 | 566.5708 | Al alloy 7075
0.04335 | 566.8178 | Al alloy 7075
0.04393 | 567.3118 | Al alloy 7075
0.04458 | 567.8057 | Al alloy 7075
0.04532 | 568.0527 | Al alloy 7075
0.04589 | 568.5467 | Al alloy 7075
0.0465 | 568.7937 | Al alloy 7075
0.04726 | 569.2876 | Al alloy 7075
0.04783 | 569.5346 | Al alloy 7075
0.0486 | 570.0286 | Al alloy 7075
0.04917 | 570.2755 | Al alloy 7075
0.04986 | 570.5225 | Al alloy 7075
0.0504 | 571.0165 | Al alloy 7075
0.05109 | 571.2634 | Al alloy 7075
0.05179 | 571.7574 | Al alloy 7075
0.05242 | 572.0044 | Al alloy 7075
0.0532 | 572.2514 | Al alloy 7075
0.05372 | 572.4983 | Al alloy 7075
0.05438 | 572.9923 | Al alloy 7075
0.05513 | 573.2393 | Al alloy 7075
0.05572 | 573.4863 | Al alloy 7075
0.05638 | 573.7332 | Al alloy 7075
0.05705 | 573.9802 | Al alloy 7075
0.05771 | 574.4742 | Al alloy 7075
0.0584 | 574.4742 | Al alloy 7075
0.05901 | 574.9681 | Al alloy 7075
0.05973 | 575.2151 | Al alloy 7075
0.0603 | 575.4621 | Al alloy 7075
0.06096 | 575.7091 | Al alloy 7075
0.06161 | 575.9561 | Al alloy 7075
0.06229 | 576.203 | Al alloy 7075
0.06306 | 576.45 | Al alloy 7075
0.06359 | 576.697 | Al alloy 7075
0.06431 | 576.697 | Al alloy 7075
0.06493 | 577.191 | Al alloy 7075
0.06561 | 577.191 | Al alloy 7075
0.06628 | 577.4379 | Al alloy 7075
0.06689 | 577.6849 | Al alloy 7075
0.06768 | 577.9319 | Al alloy 7075
0.06828 | 578.1789 | Al alloy 7075
0.06897 | 578.1789 | Al alloy 7075
0.06954 | 578.4259 | Al alloy 7075
0.07019 | 578.6728 | Al alloy 7075
0.07088 | 578.9198 | Al alloy 7075
0.07149 | 578.9198 | Al alloy 7075
0.07213 | 579.1668 | Al alloy 7075
0.07283 | 579.1668 | Al alloy 7075
0.07349 | 579.4138 | Al alloy 7075
0.07418 | 579.4138 | Al alloy 7075
0.07474 | 579.6607 | Al alloy 7075
0.07547 | 579.9077 | Al alloy 7075
0.07606 | 579.9077 | Al alloy 7075
0.07668 | 580.1547 | Al alloy 7075
0.0773 | 580.1547 | Al alloy 7075
0.07794 | 580.1547 | Al alloy 7075
0.0787 | 580.4017 | Al alloy 7075
0.07921 | 580.4017 | Al alloy 7075
0.07989 | 580.4017 | Al alloy 7075
0.08051 | 580.4017 | Al alloy 7075
0.08105 | 580.6487 | Al alloy 7075
0.08163 | 580.6487 | Al alloy 7075
0.08223 | 580.6487 | Al alloy 7075
0.08283 | 580.6487 | Al alloy 7075
0.08343 | 580.6487 | Al alloy 7075
0.08397 | 580.6487 | Al alloy 7075
0.08449 | 580.6487 | Al alloy 7075
0.08501 | 580.6487 | Al alloy 7075
0.08568 | 580.6487 | Al alloy 7075
0.08608 | 580.4017 | Al alloy 7075
0.08658 | 580.4017 | Al alloy 7075
0.08714 | 580.4017 | Al alloy 7075
0.08756 | 580.1547 | Al alloy 7075
0.08806 | 580.1547 | Al alloy 7075
0.08849 | 579.9077 | Al alloy 7075
0.08895 | 579.6607 | Al alloy 7075
0.08947 | 579.4138 | Al alloy 7075
0.08981 | 579.1668 | Al alloy 7075
0.09025 | 578.9198 | Al alloy 7075
0.09061 | 578.4259 | Al alloy 7075
0.09104 | 578.1789 | Al alloy 7075
0.09138 | 577.9319 | Al alloy 7075
0.09169 | 577.4379 | Al alloy 7075
0.09212 | 576.944 | Al alloy 7075
0.09232 | 576.45 | Al alloy 7075
0.09267 | 575.9561 | Al alloy 7075
0.093 | 575.2151 | Al alloy 7075
0.09324 | 574.4742 | Al alloy 7075
0.09361 | 573.7332 | Al alloy 7075
0.09377 | 573.2393 | Al alloy 7075
0.0941 | 572.2514 | Al alloy 7075
0.0943 | 571.5104 | Al alloy 7075
0.09464 | 570.5225 | Al alloy 7075
0.0948 | 569.5346 | Al alloy 7075
0.09499 | 568.5467 | Al alloy 7075
0.09531 | 567.3118 | Al alloy 7075
0.09539 | 566.0769 | Al alloy 7075
0.09563 | 564.842 | Al alloy 7075
0.09581 | 563.6071 | Al alloy 7075
0.09602 | 562.1252 | Al alloy 7075
0.09628 | 560.3964 | Al alloy 7075
0.09635 | 558.9145 | Al alloy 7075
0.09659 | 557.1856 | Al alloy 7075
0.09674 | 555.4568 | Al alloy 7075
0.09695 | 553.7279 | Al alloy 7075
0.09705 | 551.7521 | Al alloy 7075
0.09714 | 549.7762 | Al alloy 7075